## Sheet1
0 | 1
CSV filename | Ecoflex 00-30.csv
Data type | True
Model name | Neo Hookean
µ | 0.06490152
S | 1.666046
AIC | 719.7359
adj_r_squared | 0.9358209
NRMSE | 0.07170274
MAPD | 40.08082

## Sheet2
0 | 1
CSV filename | Ecoflex 00-30.csv
Data type | True
Model name | Mooney Rivlin
C10 | 0.01389498
C01 | -0.01389486
C20 | 4.761346e-05
S | 0.1198498
AIC | -2989.349
adj_r_squared | 0.9996679
NRMSE | 0.005150715
MAPD | 10.93979

## Sheet3
0 | 1
CSV filename | Ecoflex 00-30.csv
Data type | True
Model name | Yeoh
C1 | 0.008368165
C2 | 7.277159e-05
C3 | -4.219841e-08
S | 0.003277991
AIC | -8063.951
adj_r_squared | 0.9999998
NRMSE | 0.0001408763
MAPD | 0.9702173

## Sheet4
0 | 1
CSV filename | Ecoflex 00-30.csv
Data type | True
Model name | Ogden
µ1 | -0.1986512
µ2 | -0.1290495
µ3 | 0.002528718
α1 | -0.1875845
α2 | -0.06561307
α3 | 3.215042
S | 0.02953182
AIC | -4961.46
adj_r_squared | 0.9999798
NRMSE | 0.001266453
MAPD | 3.260448

## Sheet5
0 | 1
CSV filename | Ecoflex 00-30.csv
Data type | True
Model name | Veronda Westmann
C1 | 5.794078
C2 | 0.003049327
S | 0.2968968
AIC | -1711.269
adj_r_squared | 0.9979619
NRMSE | 0.01276866
MAPD | 16.34615

## Sheet6
0 | 1
CSV filename | Ecoflex 00-30.csv
Data type | True
Model name | Humphrey
C1 | 5.264116
C2 | 0.003161972
S | 0.3189604
AIC | -1610.197
adj_r_squared | 0.9976477
NRMSE | 0.01371755
MAPD | 18.65005

## Sheet7
0 | 1
CSV filename | Dragon Skin 10 MEDIUM.csv
Data type | True
Model name | Neo Hookean
µ | 0.156193
S | 0.5035381
AIC | -627.096
adj_r_squared | 0.9936886
NRMSE | 0.02388693
MAPD | 19.77841

## Sheet8
0 | 1
CSV filename | Dragon Skin 10 MEDIUM.csv
Data type | True
Model name | Mooney Rivlin
C10 | 0.08177728
C01 | -0.08177728
C20 | 2.912352e-05
S | 0.1124558
AIC | -1995.286
adj_r_squared | 0.9996852
NRMSE | 0.00532296
MAPD | 7.432874

## Sheet9
0 | 1
CSV filename | Dragon Skin 10 MEDIUM.csv
Data type | True
Model name | Yeoh
C1 | 0.05470467
C2 | 0.0002309134
C3 | -6.849735e-07
S | 0.1063496
AIC | -2046.313
adj_r_squared | 0.9997185
NRMSE | 0.00503393
MAPD | 9.765197

## Sheet10
0 | 1
CSV filename | Dragon Skin 10 MEDIUM.csv
Data type | True
Model name | Ogden
µ1 | 0.03437072
µ2 | 0.0215481
µ3 | 0.02921411
α1 | 2.270374
α2 | 2.270403
α3 | 2.270389
S | 0.1326358
AIC | -1841.469
adj_r_squared | 0.9995621
NRMSE | 0.006257335
MAPD | 9.852174

## Sheet11
0 | 1
CSV filename | Dragon Skin 10 MEDIUM.csv
Data type | True
Model name | Veronda Westmann
C1 | 59.27197
C2 | 0.001242481
S | 0.1931758
AIC | -1501.767
adj_r_squared | 0.9990711
NRMSE | 0.009153831
MAPD | 11.92621

## Sheet12
0 | 1
CSV filename | Dragon Skin 10 MEDIUM.csv
Data type | True
Model name | Humphrey
C1 | 40.2422
C2 | 0.001667239
S | 0.247171
AIC | -1276.485
adj_r_squared | 0.9984793
NRMSE | 0.01171245
MAPD | 14.40497

## Sheet13
0 | 1
CSV filename | Dragon Skin 30.csv
Data type | True
Model name | Neo Hookean
µ | 0.4836454
S | 1.117142
AIC | 68.89452
adj_r_squared | 0.9875947
NRMSE | 0.03321751
MAPD | 21.04295

## Sheet14
0 | 1
CSV filename | Dragon Skin 30.csv
Data type | True
Model name | Mooney Rivlin
C10 | 0.2543648
C01 | -0.2543648
C20 | 0.0002998623
S | 0.1142909
AIC | -1347.149
adj_r_squared | 0.9998702
NRMSE | 0.003387354
MAPD | 10.16363

## Sheet15
0 | 1
CSV filename | Dragon Skin 30.csv
Data type | True
Model name | Yeoh
C1 | 0.1536868
C2 | 0.001615752
C3 | -8.521235e-06
S | 0.136089
AIC | -1238.572
adj_r_squared | 0.9998159
NRMSE | 0.004033405
MAPD | 7.052566

## Sheet16
0 | 1
CSV filename | Dragon Skin 30.csv
Data type | True
Model name | Ogden
µ1 | 0.07427437
µ2 | 0.07412508
µ3 | 0.07339478
α1 | 2.408522
α2 | 2.408519
α3 | 2.408528
S | 0.1505709
AIC | -1172.726
adj_r_squared | 0.9997746
NRMSE | 0.004440763
MAPD | 6.490125

## Sheet17
0 | 1
CSV filename | Dragon Skin 30.csv
Data type | True
Model name | Veronda Westmann
C1 | 56.38417
C2 | 0.003889332
S | 0.2930423
AIC | -762.4813
adj_r_squared | 0.9991464
NRMSE | 0.008699319
MAPD | 9.544944

## Sheet18
0 | 1
CSV filename | Dragon Skin 30.csv
Data type | True
Model name | Humphrey
C1 | 38.3254
C2 | 0.005035868
S | 0.3995187
AIC | -569.6962
adj_r_squared | 0.9984134
NRMSE | 0.0118602
MAPD | 12.65578